## 实验编号-参数表
实验编号 | 设计类型 | 频率f/kHz | 脉宽τ/ns | 线间距h/mm | 扫描速度v/(mm/s)
F01 | F | 250 | 250 | 0.01 | 2000
F02 | F | 500 | 250 | 0.01 | 2000
F03 | F | 250 | 500 | 0.01 | 2000
F04 | F | 500 | 500 | 0.01 | 2000
F05 | F | 250 | 250 | 0.04 | 2000
F06 | F | 500 | 250 | 0.04 | 2000
F07 | F | 250 | 500 | 0.04 | 2000
F08 | F | 500 | 500 | 0.04 | 2000
F09 | F | 250 | 250 | 0.01 | 8000
F10 | F | 500 | 250 | 0.01 | 8000
F11 | F | 250 | 500 | 0.01 | 8000
F12 | F | 500 | 500 | 0.01 | 8000
F13 | F | 250 | 250 | 0.04 | 8000
F14 | F | 500 | 250 | 0.04 | 8000
F15 | F | 250 | 500 | 0.04 | 8000
F16 | F | 500 | 500 | 0.04 | 8000
A01 | A | 250 | 375 | 0.01 | 5000
A02 | A | 500 | 375 | 0.01 | 5000
A03 | A | 375 | 250 | 0.01 | 5000
A04 | A | 375 | 500 | 0.01 | 5000
A05 | A | 375 | 375 | 0.025 | 5000
A06 | A | 375 | 375 | 0.04 | 5000
A07 | A | 375 | 375 | 0.01 | 2000
A08 | A | 375 | 375 | 0.01 | 8000
M01 | M | 375 | 375 | 0.025 | 5000
M02 | M | 375 | 375 | 0.025 | 5000
M03 | M | 375 | 375 | 0.025 | 5000
M04 | M | 375 | 375 | 0.025 | 5000
M05 | M | 375 | 375 | 0.025 | 5000
M06 | M | 375 | 375 | 0.025 | 5000
M07 | M | 375 | 375 | 0.025 | 5000

## 字段说明
字段 | 说明
实验编号 | 与图片文件名中的 F01/A01/M01 等编号匹配
设计类型 | F=两水平点，A=轴点，M=中心点
频率f/kHz | 激光频率
脉宽τ/ns | 脉冲宽度
线间距h/mm | 扫描线间距
扫描速度v/(mm/s) | 扫描速度